## README
README
This document uses the following battery models as reference to calculate the temperature effects on battery capacity: · Lithium metal batteries: AA Energiser L91 lithium battery (operating temperature: -40°C to 60°C). · Alkaline batteries: AA Energiser LR6 alkaline battery (operating temperature: -18°C to 55°C).

## Li Temperature Factor
Constant Current Discharge / mA | Operating Temperature / °C | Effective Capacity / mAh | Max Capacity / mAh | Temperature Factor
25 | 60 | 3500 | 3500 | 1
25 | 50 | 3500 | 3500 | 1
25 | 40 | 3500 | 3500 | 1
25 | 30 | 3500 | 3500 | 1
25 | 20 | 3500 | 3500 | 1
25 | 10 | 3500 | 3500 | 1
25 | 0 | 3500 | 3500 | 1
25 | -10 | 3500 | 3500 | 1
25 | -20 | 3500 | 3500 | 1
25 | -30 | 3500 | 3500 | 1
25 | -40 | 3500 | 3500 | 1
250 | 60 | 3500 | 3500 | 1
250 | 50 | 3500 | 3500 | 1
250 | 40 | 3500 | 3500 | 1
250 | 30 | 3500 | 3500 | 1
250 | 20 | 3500 | 3500 | 1
250 | 10 | 3500 | 3500 | 1
250 | 0 | 3500 | 3500 | 1
250 | -10 | 3500 | 3500 | 1
250 | -20 | 3250 | 3500 | 0.92857
250 | -30 | 2750 | 3500 | 0.78571
250 | -40 | 1500 | 3500 | 0.42857
1000 | 60 | 3250 | 3500 | 0.92857
1000 | 50 | 3250 | 3500 | 0.92857
1000 | 40 | 3250 | 3500 | 0.92857
1000 | 30 | 3250 | 3500 | 0.92857
1000 | 20 | 3250 | 3500 | 0.92857
1000 | 10 | 3250 | 3500 | 0.92857
1000 | 0 | 3125 | 3500 | 0.89286
1000 | -10 | 3000 | 3500 | 0.85714
1000 | -20 | 2500 | 3500 | 0.71429
1000 | -30 | 1500 | 3500 | 0.42857
1000 | -40 | 0 | 3500 | 0

## Alkaline Temperature Factor
Constant Current Discharge / mA | Operating Temperature / °C | Effective Capacity / mAh | Max Capacity / mAh | Temperature Factor
25 | 55 | 3200 | 2850 | 1.12281
25 | 50 | 3000 | 2850 | 1.05263
25 | 40 | 2850 | 2850 | 1
25 | 30 | 2750 | 2850 | 0.96491
25 | 20 | 2600 | 2850 | 0.91228
25 | 10 | 2600 | 2850 | 0.91228
25 | 0 | 2400 | 2850 | 0.84211
25 | -10 | 1500 | 2850 | 0.52632
25 | -18 | 600 | 2850 | 0.21053
250 | 55 | 2350 | 2850 | 0.82456
250 | 50 | 2250 | 2850 | 0.78947
250 | 40 | 2137.5 | 2850 | 0.75
250 | 30 | 2125 | 2850 | 0.74561
250 | 20 | 1875 | 2850 | 0.65789
250 | 10 | 1375 | 2850 | 0.48246
250 | 0 | 750 | 2850 | 0.26316
250 | -10 | 375 | 2850 | 0.13158
250 | -18 | 250 | 2850 | 0.08772
1000 | 55 | 1500 | 2850 | 0.52632
1000 | 50 | 1375 | 2850 | 0.48246
1000 | 40 | 1250 | 2850 | 0.4386
1000 | 30 | 1000 | 2850 | 0.35088
1000 | 20 | 750 | 2850 | 0.26316
1000 | 10 | 500 | 2850 | 0.17544
1000 | 0 | 250 | 2850 | 0.08772
1000 | -10 | 100 | 2850 | 0.03509
1000 | -18 | 0 | 2850 | 0